## Sayfa1
Sample No | Printer Type | Material | Layer Thickness (mm) | Infill Density (%) | Infill Pattern | Speed ​​(mm/s) | Roughness AVG | Hardness AVG | Peak Load (N) | Peak Stress (kPa) | Strain at Break (mm/mm) | Modulus (MPa) | Width (mm) | Thickness (mm)
1 | closed | PLA+ | 0.1 | 20 | Grid | 30 | 2.579 | 54.3 | 518.848 | 24755.07 | 0.01366667 | 2128.811 | 6.116667 | 3.426667
2 | closed | PLA+ | 0.1 | 20 | Grid | 50 | 2.836333 | 60.9 | 477.1443 | 22743.13 | 0.013 | 2068.996 | 6.063333 | 3.46
3 | closed | PLA+ | 0.1 | 20 | Grid | 70 | 3.271667 | 62.4 | 481.243 | 21676.17 | 0.01233333 | 2009.842 | 6.383333 | 3.48
4 | closed | PLA+ | 0.1 | 20 | Triangles | 30 | 2.570333 | 61.5 | 465.9887 | 21275.93 | 0.012 | 2065.603 | 6.246667 | 3.506667
5 | closed | PLA+ | 0.1 | 20 | Triangles | 50 | 2.717667 | 63.8 | 475.511 | 22436.37 | 0.01233333 | 2050.738 | 6.173333 | 3.433333
6 | closed | PLA+ | 0.1 | 20 | Triangles | 70 | 2.931 | 60.5 | 471.5757 | 21910.1 | 0.012 | 2067.505 | 6.15 | 3.5
7 | closed | PLA+ | 0.1 | 20 | Zigzag | 30 | 1.812667 | 65.6 | 504.5393 | 23589.33 | 0.01266667 | 2070.138 | 6.223333 | 3.436667
8 | closed | PLA+ | 0.1 | 20 | Zigzag | 50 | 2.399333 | 67.5 | 500.8093 | 22762.37 | 0.01266667 | 2067.73 | 6.333333 | 3.473333
9 | closed | PLA+ | 0.1 | 20 | Zigzag | 70 | 2.576 | 65.3 | 477.9963 | 22296.37 | 0.01233333 | 2072.127 | 6.233333 | 3.44
10 | closed | PLA+ | 0.1 | 50 | Grid | 30 | 3.867 | 81.2 | 481.4757 | 22987.13 | 0.013 | 2074.749 | 6.036667 | 3.47
11 | closed | PLA+ | 0.1 | 50 | Grid | 50 | 2.496333 | 77 | 520.9357 | 24862.87 | 0.012 | 2367.778 | 6.073333 | 3.45
12 | closed | PLA+ | 0.1 | 50 | Grid | 70 | 2.638 | 80.5 | 535.485 | 25339.4 | 0.013 | 2348.897 | 6.096667 | 3.466667
13 | closed | PLA+ | 0.1 | 50 | Triangles | 30 | 3.307333 | 80 | 549.4957 | 26002.23 | 0.011 | 2666.324 | 6.173333 | 3.423333
14 | closed | PLA+ | 0.1 | 50 | Triangles | 50 | 2.378333 | 80.1 | 533.4577 | 25141.83 | 0.011 | 2651.078 | 6.056667 | 3.503333
15 | closed | PLA+ | 0.1 | 50 | Triangles | 70 | 2.812333 | 80.4 | 527.937 | 24300.73 | 0.011 | 2568.94 | 6.243333 | 3.48
16 | closed | PLA+ | 0.1 | 50 | Zigzag | 30 | 2.138 | 76.7 | 559.423 | 25906.3 | 0.012 | 2504.296 | 6.26 | 3.45
17 | closed | PLA+ | 0.1 | 50 | Zigzag | 50 | 2.284 | 75.4 | 549.8283 | 25743.3 | 0.013 | 2468.905 | 6.103333 | 3.5
18 | closed | PLA+ | 0.1 | 50 | Zigzag | 70 | 3.207333 | 75.5 | 617.818 | 28900.67 | 0.014 | 2525.021 | 6.266667 | 3.423333
19 | closed | PLA+ | 0.1 | 80 | Grid | 30 | 1.890667 | 83.3 | 649.3003 | 30508.9 | 0.012 | 3085.137 | 6.186667 | 3.44
20 | closed | PLA+ | 0.1 | 80 | Grid | 50 | 2.407667 | 81.7 | 668.6627 | 31251.5 | 0.01233333 | 3148.007 | 6.19 | 3.456667
21 | closed | PLA+ | 0.1 | 80 | Grid | 70 | 3.16 | 82.1 | 631.9977 | 29518.47 | 0.012 | 2964.28 | 6.186667 | 3.46
22 | closed | PLA+ | 0.1 | 80 | Triangles | 30 | 3.157 | 82.4 | 649.5533 | 30375.9 | 0.01066667 | 3356.015 | 6.156667 | 3.473333
23 | closed | PLA+ | 0.1 | 80 | Triangles | 50 | 2.943667 | 82.8 | 697.725 | 32632.47 | 0.011 | 3465.282 | 6.18 | 3.46
24 | closed | PLA+ | 0.1 | 80 | Triangles | 70 | 3.292 | 82.1 | 706.8327 | 32832.57 | 0.011 | 3472.534 | 6.216667 | 3.463333
25 | closed | PLA+ | 0.1 | 80 | Zigzag | 30 | 4.022333 | 81 | 762.7907 | 35620.83 | 0.013 | 3253.146 | 6.22 | 3.443333
26 | closed | PLA+ | 0.1 | 80 | Zigzag | 50 | 2.619667 | 81.3 | 801.475 | 37307.23 | 0.013 | 3357.978 | 6.233333 | 3.446667
27 | closed | PLA+ | 0.1 | 80 | Zigzag | 70 | 2.523667 | 81 | 782.8783 | 36436.73 | 0.013 | 3370.911 | 6.186667 | 3.473333
28 | closed | PLA+ | 0.2 | 20 | Grid | 30 | 5.390333 | 80.4 | 576.314 | 27156.9 | 0.01333333 | 2421.262 | 6.046667 | 3.51
29 | closed | PLA+ | 0.2 | 20 | Grid | 50 | 5.092 | 80.6 | 599.4423 | 28558.23 | 0.013 | 2593.911 | 6.066667 | 3.46
30 | closed | PLA+ | 0.2 | 20 | Grid | 70 | 5.006667 | 79.3 | 625.3413 | 29481.3 | 0.013 | 2629.853 | 6.136667 | 3.456667
31 | closed | PLA+ | 0.2 | 20 | Triangles | 30 | 5.183333 | 79.2 | 614.1857 | 29326.53 | 0.01266667 | 2656.837 | 6.076667 | 3.446667
32 | closed | PLA+ | 0.2 | 20 | Triangles | 50 | 5.413333 | 79.6 | 592.6357 | 27946.67 | 0.013 | 2590.568 | 6.053333 | 3.503333
33 | closed | PLA+ | 0.2 | 20 | Triangles | 70 | 5.528 | 78.3 | 605.447 | 28598.07 | 0.013 | 2665.495 | 6.136667 | 3.45
34 | closed | PLA+ | 0.2 | 20 | Zigzag | 30 | 5.192 | 78.1 | 590.916 | 27562.4 | 0.013 | 2582.999 | 6.19 | 3.463333
35 | closed | PLA+ | 0.2 | 20 | Zigzag | 50 | 5.512667 | 78.7 | 595.8047 | 28034.37 | 0.01266667 | 2628.882 | 6.16 | 3.45
36 | closed | PLA+ | 0.2 | 20 | Zigzag | 70 | 5.329333 | 76.6 | 613.2657 | 28716.23 | 0.01266667 | 2657.193 | 6.19 | 3.45
37 | closed | PLA+ | 0.2 | 50 | Grid | 30 | 5.363 | 81.5 | 649.0897 | 30781.23 | 0.013 | 2865.523 | 6.106667 | 3.453333
38 | closed | PLA+ | 0.2 | 50 | Grid | 50 | 4.963333 | 81.8 | 664.901 | 31183.07 | 0.013 | 2892.927 | 6.17 | 3.456667
39 | closed | PLA+ | 0.2 | 50 | Grid | 70 | 4.862 | 81.3 | 641.2407 | 30333.83 | 0.013 | 2808.145 | 6.096667 | 3.466667
40 | closed | PLA+ | 0.2 | 50 | Triangles | 30 | 5.555667 | 81.2 | 657.7043 | 30953.3 | 0.012 | 3026.659 | 6.153333 | 3.453333
41 | closed | PLA+ | 0.2 | 50 | Triangles | 50 | 4.927 | 81.7 | 659.1833 | 30884.8 | 0.012 | 3016.304 | 6.163333 | 3.463333
42 | closed | PLA+ | 0.2 | 50 | Triangles | 70 | 5.590333 | 82 | 692.6573 | 32147.03 | 0.01233333 | 3093.121 | 6.216667 | 3.466667
43 | closed | PLA+ | 0.2 | 50 | Zigzag | 30 | 5.493667 | 80.5 | 692.015 | 32625.37 | 0.013 | 2921.828 | 6.19 | 3.426667
44 | closed | PLA+ | 0.2 | 50 | Zigzag | 50 | 4.991 | 81 | 678.515 | 31796.33 | 0.01333333 | 2902.304 | 6.15 | 3.47
45 | closed | PLA+ | 0.2 | 50 | Zigzag | 70 | 5.092 | 81.2 | 695.8907 | 31850.1 | 0.01333333 | 2890.801 | 6.213333 | 3.516667
46 | closed | PLA+ | 0.2 | 80 | Grid | 30 | 4.553333 | 82.4 | 766.9723 | 35909.9 | 0.013 | 3385.422 | 6.15 | 3.473333
47 | closed | PLA+ | 0.2 | 80 | Grid | 50 | 4.685 | 82.8 | 768.351 | 36059.13 | 0.013 | 3416.916 | 6.146667 | 3.466667
48 | closed | PLA+ | 0.2 | 80 | Grid | 70 | 6.1385 | 82.5 | 777.3097 | 36398.3 | 0.013 | 3409.962 | 6.136667 | 3.48
49 | closed | PLA+ | 0.2 | 80 | Triangles | 30 | 4.928 | 82.1 | 756.6327 | 35811.17 | 0.012 | 3593.098 | 6.16 | 3.43
50 | closed | PLA+ | 0.2 | 80 | Triangles | 50 | 4.657333 | 81.9 | 761.1743 | 35536.33 | 0.01166667 | 3602.719 | 6.173333 | 3.47
51 | closed | PLA+ | 0.2 | 80 | Triangles | 70 | 6.326667 | 82.1 | 756.8923 | 35244.97 | 0.01166667 | 3596.828 | 6.136667 | 3.5
52 | closed | PLA+ | 0.2 | 80 | Zigzag | 30 | 6.194 | 81.9 | 782.8907 | 36688.37 | 0.013 | 3375.474 | 6.203333 | 3.44
53 | closed | PLA+ | 0.2 | 80 | Zigzag | 50 | 5.413 | 80.6 | 764.7973 | 36281.77 | 0.013 | 3345.984 | 6.07 | 3.473333
54 | closed | PLA+ | 0.2 | 80 | Zigzag | 70 | 4.954 | 80.9 | 791.205 | 37484 | 0.013 | 3450.802 | 6.083333 | 3.47
55 | closed | PLA+ | 0.3 | 20 | Grid | 30 | 5.721 | 79.3 | 743.5013 | 33100.7 | 0.013 | 3026.615 | 6.216667 | 3.613333
56 | closed | PLA+ | 0.3 | 20 | Grid | 50 | 6.320667 | 80.4 | 756.899 | 34527.53 | 0.013 | 3101.28 | 6.106667 | 3.59
57 | closed | PLA+ | 0.3 | 20 | Grid | 70 | 6.705667 | 78.7 | 753.639 | 34226.83 | 0.01333333 | 3051.501 | 6.066667 | 3.63
58 | closed | PLA+ | 0.3 | 20 | Triangles | 30 | 6.476667 | 79.3 | 723.015 | 32870.1 | 0.01233333 | 3069.45 | 6.133333 | 3.586667
59 | closed | PLA+ | 0.3 | 20 | Triangles | 50 | 5.979 | 79.8 | 741.561 | 33564.1 | 0.013 | 3119.992 | 6.103333 | 3.62
60 | closed | PLA+ | 0.3 | 20 | Triangles | 70 | 6.909333 | 80.9 | 777.1483 | 34854.6 | 0.013 | 3162.322 | 6.12 | 3.643333
61 | closed | PLA+ | 0.3 | 20 | Zigzag | 30 | 6.039667 | 79.6 | 688.7087 | 31364.2 | 0.012 | 3092.368 | 6.126667 | 3.583333
62 | closed | PLA+ | 0.3 | 20 | Zigzag | 50 | 6.109667 | 79.1 | 731.1757 | 32893.9 | 0.01266667 | 3071.115 | 6.106667 | 3.64
63 | closed | PLA+ | 0.3 | 20 | Zigzag | 70 | 6.46 | 79.9 | 770.7067 | 34764.6 | 0.013 | 3156.697 | 6.13 | 3.616667
64 | closed | PLA+ | 0.3 | 50 | Grid | 30 | 5.66 | 81.1 | 776.6187 | 35143.8 | 0.01266667 | 3334.39 | 6.156667 | 3.59
65 | closed | PLA+ | 0.3 | 50 | Grid | 50 | 6.143333 | 80.5 | 790.6837 | 35678.47 | 0.01266667 | 3359.751 | 6.116667 | 3.623333
66 | closed | PLA+ | 0.3 | 50 | Grid | 70 | 7.169 | 79.9 | 806.672 | 36060.67 | 0.013 | 3354.368 | 6.123333 | 3.653333
67 | closed | PLA+ | 0.3 | 50 | Triangles | 30 | 5.274 | 80.8 | 782.418 | 35261.17 | 0.01166667 | 3596.211 | 6.13 | 3.62
68 | closed | PLA+ | 0.3 | 50 | Triangles | 50 | 6.365333 | 79.8 | 816.661 | 36712.37 | 0.012 | 3631.356 | 6.156667 | 3.613333
69 | closed | PLA+ | 0.3 | 50 | Triangles | 70 | 7.933333 | 79.4 | 831.1213 | 37015.33 | 0.012 | 3577.485 | 6.13 | 3.663333
70 | closed | PLA+ | 0.3 | 50 | Zigzag | 30 | 5.517667 | 80.7 | 782.108 | 34882.83 | 0.012 | 3431.387 | 6.143333 | 3.65
71 | closed | PLA+ | 0.3 | 50 | Zigzag | 50 | 6.191667 | 79.4 | 815.9877 | 36205.9 | 0.013 | 3440.002 | 6.113333 | 3.686667
72 | closed | PLA+ | 0.3 | 50 | Zigzag | 70 | 6.239667 | 79.6 | 813.052 | 36614.63 | 0.01266667 | 3478.631 | 6.123333 | 3.626667
73 | closed | PLA+ | 0.3 | 80 | Grid | 30 | 5.772667 | 80 | 873.9817 | 38667.83 | 0.012 | 3799.315 | 6.226667 | 3.63
74 | closed | PLA+ | 0.3 | 80 | Grid | 50 | 7.402333 | 78.4 | 875.2207 | 38451.3 | 0.012 | 3742.603 | 6.113333 | 3.723333
75 | closed | PLA+ | 0.3 | 80 | Grid | 70 | 7.808333 | 78.3 | 891.1403 | 38214.87 | 0.013 | 3681.502 | 6.116667 | 3.813333
76 | closed | PLA+ | 0.3 | 80 | Triangles | 30 | 5.511333 | 79.5 | 854.4143 | 37930.8 | 0.012 | 3841.671 | 6.2 | 3.633333
77 | closed | PLA+ | 0.3 | 80 | Triangles | 50 | 6.741667 | 78.7 | 866.1307 | 37696.37 | 0.012 | 3781.787 | 6.133333 | 3.746667
78 | closed | PLA+ | 0.3 | 80 | Triangles | 70 | 7.788 | 78.6 | 883.861 | 38344.13 | 0.012 | 3809.273 | 6.196667 | 3.72
79 | closed | PLA+ | 0.3 | 80 | Zigzag | 30 | 5.791333 | 80 | 868.7587 | 39329.07 | 0.01233333 | 3824.575 | 6.216667 | 3.553333
80 | closed | PLA+ | 0.3 | 80 | Zigzag | 50 | 6.123333 | 78.5 | 889.4337 | 40105.7 | 0.01266667 | 3871.892 | 6.19 | 3.583333
81 | closed | PLA+ | 0.3 | 80 | Zigzag | 70 | 6.622 | 78 | 921.905 | 41259.17 | 0.012 | 3971.866 | 6.15 | 3.633333
82 | open | PLA+ | 0.1 | 20 | Grid | 30 | 1.324333 | 78.5 | 665.0253 | 32608.23 | 0.013 | 2825.217 | 6.346667 | 3.213333
83 | open | PLA+ | 0.1 | 20 | Triangles | 50 | 1.914333 | 79.2 | 699.983 | 34566.3 | 0.013 | 2961.77 | 6.263333 | 3.233333
84 | open | PLA+ | 0.1 | 20 | Zigzag | 70 | 1.678333 | 78.3 | 692.2737 | 33775.17 | 0.014 | 2813.426 | 6.32 | 3.243333
85 | open | PLA+ | 0.1 | 50 | Grid | 50 | 1.852667 | 81.1 | 709.9487 | 35140.5 | 0.01366667 | 3029.89 | 6.313333 | 3.2
86 | open | PLA+ | 0.1 | 50 | Triangles | 70 | 1.7 | 79.4 | 703.4763 | 34693 | 0.013 | 3061.819 | 6.343333 | 3.196667
87 | open | PLA+ | 0.1 | 50 | Zigzag | 30 | 1.598667 | 80.7 | 750.904 | 37311.2 | 0.01366667 | 3227.028 | 6.343333 | 3.173333
88 | open | PLA+ | 0.1 | 80 | Grid | 70 | 3.662667 | 82.9 | 812.5827 | 40700.7 | 0.013 | 3723.562 | 6.206667 | 3.216667
89 | open | PLA+ | 0.1 | 80 | Triangles | 30 | 7.225667 | 82.1 | 790.4847 | 39077.43 | 0.013 | 3609.111 | 6.47 | 3.126667
90 | open | PLA+ | 0.1 | 80 | Zigzag | 50 | 1.388 | 81.3 | 868.3797 | 42794.87 | 0.013 | 3832.972 | 6.283333 | 3.23
91 | open | PLA+ | 0.2 | 20 | Grid | 50 | 3.856333 | 82.8 | 822.1423 | 40908.83 | 0.01266667 | 3777.468 | 6.3 | 3.19
92 | open | PLA+ | 0.2 | 20 | Triangles | 70 | 6.405667 | 82.2 | 796.6983 | 39436.07 | 0.013 | 3608.991 | 6.393333 | 3.16
93 | open | PLA+ | 0.2 | 20 | Zigzag | 30 | 3.357 | 82.3 | 832.1007 | 41533.6 | 0.012 | 3823.451 | 6.34 | 3.16
94 | open | PLA+ | 0.2 | 50 | Grid | 70 | 7.428 | 79.7 | 836.9897 | 41451.63 | 0.01266667 | 3782.547 | 6.336667 | 3.186667
95 | open | PLA+ | 0.2 | 50 | Triangles | 30 | 3.384333 | 83.1 | 855.9367 | 42926.7 | 0.012 | 4055.673 | 6.296667 | 3.166667
96 | open | PLA+ | 0.2 | 50 | Zigzag | 50 | 4.668 | 82.7 | 872.3173 | 43247 | 0.013 | 3863.755 | 6.37 | 3.166667
97 | open | PLA+ | 0.2 | 80 | Grid | 30 | 3.316667 | 83.2 | 874.8807 | 43510.2 | 0.012 | 4086.569 | 6.316667 | 3.183333
98 | open | PLA+ | 0.2 | 80 | Triangles | 50 | 3.621 | 83 | 909.7797 | 44797.7 | 0.01233333 | 4115.76 | 6.333333 | 3.206667
99 | open | PLA+ | 0.2 | 80 | Zigzag | 70 | 4.984 | 83.1 | 942.453 | 45738.4 | 0.013 | 4032.142 | 6.42 | 3.21
100 | open | PLA+ | 0.3 | 20 | Grid | 70 | 5.536333 | 82.6 | 973.5923 | 44930.07 | 0.01266667 | 4014.259 | 6.486667 | 3.34
101 | open | PLA+ | 0.3 | 20 | Triangles | 30 | 5.262 | 81.2 | 925.038 | 42355.17 | 0.011 | 4111.244 | 6.43 | 3.396667
102 | open | PLA+ | 0.3 | 20 | Zigzag | 50 | 6.182333 | 81.9 | 991.6977 | 44737 | 0.012 | 4099.801 | 6.513333 | 3.403333
103 | open | PLA+ | 0.3 | 50 | Grid | 30 | 5.637 | 82.5 | 969.4263 | 42649.83 | 0.012 | 3969.908 | 6.57 | 3.46
104 | open | PLA+ | 0.3 | 50 | Triangles | 50 | 6.501667 | 82.1 | 961.362 | 44807.73 | 0.01166667 | 4117.95 | 6.436667 | 3.333333
105 | open | PLA+ | 0.3 | 50 | Zigzag | 70 | 0 | 76 | 922.2513 | 42716.6 | 0.012 | 3909.19 | 6.63 | 3.256667
106 | open | PLA+ | 0.3 | 80 | Grid | 50 | 0 | 76.2 | 971.0237 | 41539.7 | 0.012 | 3826.88 | 6.536667 | 3.576667
107 | open | PLA+ | 0.3 | 80 | Triangles | 70 | 0 | 79 | 906.9293 | 43748.2 | 0.01166667 | 4127.136 | 6.53 | 3.18
108 | open | PLA+ | 0.3 | 80 | Zigzag | 30 | 5.423333 | 76.5 | 919.294 | 40489.57 | 0.011 | 3997.216 | 6.543333 | 3.47
109 | closed | PLA | 0.1 | 20 | zig zag | 30 | 4.763889 | 75.9 | 721.0983 | 33899.03 | 0.012 | 3397.772 | 6.16 | 3.453333
110 | closed | PLA | 0.1 | 50 | triangles | 50 | 3.982667 | 78.9 | 535.5673 | 24581.67 | 0.012 | 2447.903 | 6.333333 | 3.44
111 | closed | PLA | 0.1 | 80 | grid | 70 | 3.678444 | 80 | 650.2577 | 30455.1 | 0.012 | 3137.009 | 6.243333 | 3.42
112 | closed | PLA | 0.2 | 20 | triangles | 70 | 3.957222 | 76.6 | 611.9317 | 28870.23 | 0.01266667 | 2639.358 | 6.186667 | 3.426667
113 | closed | PLA | 0.2 | 50 | grid | 30 | 5.228556 | 79.6 | 656.0103 | 31174.97 | 0.013 | 2871.204 | 6.176667 | 3.406667
114 | closed | PLA | 0.2 | 80 | zig zag | 50 | 6.404333 | 80.2 | 797.4943 | 37621.47 | 0.01266667 | 3597.312 | 6.216667 | 3.41
115 | closed | PLA | 0.3 | 20 | grid | 50 | 7.071333 | 79.2 | 763.9833 | 34518.3 | 0.013 | 3167.453 | 6.3 | 3.513333
116 | closed | PLA | 0.3 | 50 | zig zag | 70 | 6.157444 | 78.7 | 819.844 | 36926.77 | 0.013 | 3400.772 | 6.26 | 3.546667
117 | closed | PLA | 0.3 | 80 | triangles | 30 | 4.163778 | 79.1 | 873.1107 | 39515.13 | 0.012 | 3834.491 | 6.253333 | 3.533333
118 | open | PLA | 0.1 | 20 | zig zag | 30 | 3.576778 | 75.7 | 690.5393 | 35800.9 | 0.01366667 | 2999.25 | 6.103333 | 3.16
119 | open | PLA | 0.1 | 50 | triangles | 50 | 3.236 | 79.1 | 702.6143 | 36093.2 | 0.013 | 3218.64 | 6.12 | 3.18
120 | open | PLA | 0.1 | 80 | grid | 70 | 4.971222 | 81.4 | 778.955 | 40148.6 | 0.01366667 | 3564.46 | 6.126667 | 3.173333
121 | open | PLA | 0.2 | 20 | triangles | 70 | 4.985 | 78.3 | 790.0563 | 41260.83 | 0.01266667 | 3715.355 | 6.316667 | 3.033333
122 | open | PLA | 0.2 | 50 | grid | 30 | 7.240222 | 79.5 | 806.1897 | 41903.77 | 0.01266667 | 3910.774 | 6.303333 | 3.06
123 | open | PLA | 0.2 | 80 | zig zag | 50 | 4.651556 | 80.4 | 876.631 | 45435.23 | 0.01233333 | 4202.574 | 6.25 | 3.09
124 | open | PLA | 0.3 | 20 | grid | 50 | 5.700667 | 76.3 | 915.767 | 46042.83 | 0.012 | 4263.163 | 6.35 | 3.143333
125 | open | PLA | 0.3 | 50 | zig zag | 70 | 5.950778 | 79.2 | 852.4807 | 42187.83 | 0.01233333 | 3968.388 | 6.29 | 3.22
126 | open | PLA | 0.3 | 80 | triangles | 30 | 5.359778 | 81.6 | 953.398 | 46986.5 | 0.012 | 4386.334 | 6.49 | 3.126667
127 | closed | PLA phosphorus | 0.3 | 20 | Zigzag | 50 | 7.797333 | 80 | 811.913 | 35766.97 | 0.013 | 3206.878 | 6.426667 | 3.533333
128 | closed | PLA phosphorus | 0.3 | 50 | Grid | 30 | 6.656333 | 79.1 | 859.0583 | 37501.9 | 0.013 | 3415.12 | 6.46 | 3.546667
129 | closed | PLA phosphorus | 0.3 | 50 | Triangles | 50 | 8.372667 | 77.2 | 844.9777 | 37211.33 | 0.01266667 | 3447.573 | 6.25 | 3.633333
130 | closed | PLA phosphorus | 0.3 | 50 | Zigzag | 70 | 9.006 | 79.8 | 851.6903 | 38773.9 | 0.01333333 | 3493.343 | 6.193333 | 3.546667
131 | closed | PLA phosphorus | 0.3 | 80 | Grid | 50 | 8.129667 | 78.5 | 926.1193 | 40780.8 | 0.013 | 3750.499 | 6.216667 | 3.653333
132 | closed | PLA phosphorus | 0.3 | 80 | Triangles | 70 | 10.03633 | 77.7 | 932.324 | 41700.27 | 0.01266667 | 3919.82 | 6.246667 | 3.58
133 | closed | PLA phosphorus | 0.3 | 80 | Zigzag | 30 | 6.347333 | 80 | 967.3373 | 43532.7 | 0.01366667 | 3905.514 | 6.32 | 3.516667
134 | closed | PLA phosphorus | 0.2 | 20 | Zigzag | 30 | 4.975667 | 78.7 | 666.1553 | 31274.3 | 0.01333333 | 2716.795 | 6.41 | 3.323333
135 | closed | PLA phosphorus | 0.2 | 50 | Grid | 70 | 5.685 | 82.8 | 743.8163 | 34330.13 | 0.014 | 2966.016 | 6.43 | 3.37
136 | closed | PLA phosphorus | 0.2 | 50 | Triangles | 30 | 4.200333 | 81.2 | 716.7027 | 32571.43 | 0.01333333 | 2890.398 | 6.523333 | 3.373333
137 | closed | PLA phosphorus | 0.2 | 50 | Zigzag | 50 | 5.649 | 80.9 | 707.114 | 31796.7 | 0.013 | 2865.791 | 6.41 | 3.47
138 | closed | PLA phosphorus | 0.2 | 80 | Grid | 30 | 4.677 | 81.6 | 818.8237 | 37162.47 | 0.01333333 | 3427.883 | 6.393333 | 3.446667
139 | closed | PLA phosphorus | 0.2 | 80 | Triangles | 50 | 6.446 | 80.4 | 817.0553 | 36853.57 | 0.012 | 3701.228 | 6.47 | 3.426667
140 | closed | PLA phosphorus | 0.2 | 80 | Zigzag | 70 | 5.475667 | 82.6 | 909.402 | 41216.77 | 0.01333333 | 3653.937 | 6.383333 | 3.456667
141 | open | PETG | 0.2 | 50 | Zigzag | 50 | 4.694 | 77.2 | 823.818 | 42077.03 | 0.01866667 | 2684.492 | 6.44 | 3.04
142 | closed | PLA phosphorus | 0.3 | 20 | Grid | 70 | 8.398333 | 77.6 | 800.98 | 34448.93 | 0.013 | 3114.675 | 6.513333 | 3.57
143 | closed | PLA phosphorus | 0.3 | 20 | Triangles | 30 | 6.757 | 79.8 | 781.3933 | 34482.43 | 0.012 | 3234.681 | 6.383333 | 3.55
144 | open | PETG | 0.2 | 80 | Zigzag | 70 | 7.135 | 60.5 | 741.95 | 36707.77 | 0.019 | 2340.102 | 6.343333 | 3.186667
145 | open | PETG | 0.3 | 20 | Grid | 70 | 7.034 | 70 | 732.2277 | 41158.3 | 0.017 | 2724.535 | 6.626667 | 2.686667
146 | open | PETG | 0.3 | 20 | Triangles | 30 | 6.363667 | 75.9 | 757.3953 | 40847.33 | 0.01533333 | 2888.334 | 6.456667 | 2.87
147 | open | PETG | 0.3 | 20 | Zigzag | 50 | 5.087667 | 76.6 | 907.999 | 42272.27 | 0.01633333 | 2920.225 | 6.443333 | 3.333333
148 | open | PETG | 0.3 | 50 | Grid | 30 | 5.976333 | 75 | 961.4847 | 42066.53 | 0.017 | 2803.775 | 6.486667 | 3.526667
149 | open | PETG | 0.3 | 50 | Triangles | 50 | 7.205 | 76.6 | 883.4943 | 42971.27 | 0.017 | 2889.055 | 6.486667 | 3.17
150 | open | PETG | 0.3 | 50 | Zigzag | 70 | 5.508 | 72.4 | 831.8713 | 41720.27 | 0.01733333 | 2804.412 | 6.32 | 3.156667
151 | open | PETG | 0.3 | 80 | Grid | 50 | 0 | 73.6 | 846.0323 | 41867.23 | 0.017 | 2848.661 | 6.456667 | 3.13
152 | open | PETG | 0.3 | 80 | Triangles | 70 | 5.706 | 74.9 | 855.4247 | 41770.47 | 0.016 | 2897.013 | 6.453333 | 3.173333
153 | open | PETG | 0.3 | 80 | Zigzag | 30 | 7.808 | 76.3 | 894.2853 | 44350.63 | 0.017 | 2911.978 | 6.443333 | 3.13
154 | closed | PETG | 0.1 | 20 | Grid | 30 | 3.011 | 42 | 661.0397 | 31047.43 |  | 1761.504 | 6.233333 | 3.416667
155 | closed | PETG | 0.1 | 20 | Grid | 50 | 4.578333 | 40.1 | 649.4423 | 30197.07 |  | 1657.813 | 6.24 | 3.446667
156 | closed | PETG | 0.1 | 20 | Grid | 70 | 5.503 | 34.6 | 663.1233 | 31968.43 |  | 1832.154 | 6.083333 | 3.41
157 | closed | PETG | 0.1 | 20 | Triangles | 30 | 1.283 | 48.9 | 670.1577 | 32276.87 | 0.01966667 | 1963.124 | 6.22 | 3.338333
158 | closed | PETG | 0.1 | 20 | Triangles | 50 | 1.66 | 52.4 | 748.0093 | 34286.07 | 0.0215 | 1879.322 | 6.416667 | 3.4
159 | closed | PETG | 0.1 | 20 | Triangles | 70 | 1.452333 | 53.7 | 738.977 | 34102.67 |  | 1895.323 | 6.293333 | 3.443333
160 | closed | PETG | 0.1 | 20 | Zigzag | 30 | 1.618 | 58.8 | 691.1667 | 33052.7 | 0.02066667 | 1822.724 | 6.193333 | 3.376667
161 | closed | PETG | 0.1 | 20 | Zigzag | 50 | 2.540333 | 59 | 676.4907 | 32427.4 | 0.0205 | 1834.58 | 6.19 | 3.37
162 | closed | PETG | 0.1 | 20 | Zigzag | 70 | 1.972 | 50.5 | 670.5513 | 32282.6 |  | 1842.565 | 6.156667 | 3.373333
163 | closed | PETG | 0.1 | 50 | Grid | 30 | 2.792333 | 70.9 | 679.6987 | 33292.43 | 0.01866667 | 2004.831 | 6.113333 | 3.34
164 | closed | PETG | 0.1 | 50 | Grid | 50 | 1.766333 | 71.6 | 719.824 | 34207.57 | 0.01933333 | 2052.778 | 6.263333 | 3.36
165 | closed | PETG | 0.1 | 50 | Grid | 70 | 2.688333 | 71.1 | 735.2827 | 35070.17 | 0.021 | 2041.525 | 6.136667 | 3.416667
166 | closed | PETG | 0.1 | 50 | Triangles | 30 | 1.731333 | 64.4 | 700.991 | 32635.5 | 0.01866667 | 2021.616 | 6.196667 | 3.466667
167 | closed | PETG | 0.1 | 50 | Triangles | 50 | 1.389667 | 68.1 | 757.3603 | 36138.03 | 0.019 | 2233.478 | 6.213333 | 3.373333
168 | closed | PETG | 0.1 | 50 | Triangles | 70 | 1.697333 | 72 | 737.6627 | 34169.77 |  | 2092.189 | 6.27 | 3.443333
169 | closed | PETG | 0.1 | 50 | Zigzag | 30 | 1.373333 | 71.6 | 783.2133 | 34766.97 | 0.02033333 | 2001.932 | 6.593333 | 3.416667
170 | closed | PETG | 0.1 | 50 | Zigzag | 50 | 1.313667 | 71.1 | 772.1697 | 34011.67 | 0.02 | 1987.922 | 6.743333 | 3.366667
171 | closed | PETG | 0.1 | 50 | Zigzag | 70 | 1.607 | 69.5 | 768.832 | 33917.4 |  | 1979.228 | 6.68 | 3.393333
172 | closed | PETG | 0.1 | 80 | Grid | 30 | 1.319333 | 74.8 | 840.6373 | 36865.47 | 0.019 | 2289.432 | 6.726667 | 3.39
173 | closed | PETG | 0.1 | 80 | Grid | 50 | 1.077333 | 74.7 | 825.478 | 36401.53 | 0.01866667 | 2271.823 | 6.656667 | 3.406667
174 | closed | PETG | 0.1 | 80 | Grid | 70 | 1.793333 | 71.7 | 847.2523 | 37173.17 | 0.02 | 2260.083 | 6.736667 | 3.383333
175 | closed | PETG | 0.1 | 80 | Triangles | 30 | 2.405333 | 73.1 | 815.0103 | 37356.07 | 0.019 | 2435.445 | 6.336667 | 3.443333
176 | closed | PETG | 0.1 | 80 | Triangles | 50 | 1.595667 | 74.4 | 785.5887 | 34990.57 |  | 2294.103 | 6.63 | 3.386667
177 | closed | PETG | 0.1 | 80 | Triangles | 70 | 2.069 | 73.6 | 783.318 | 36488.13 |  | 2384.259 | 6.216667 | 3.453333
178 | closed | PETG | 0.1 | 80 | Zigzag | 30 | 1.316333 | 73.9 | 860.4497 | 39105.43 | 0.01866667 | 2498.095 | 6.416667 | 3.43
179 | closed | PETG | 0.1 | 80 | Zigzag | 50 | 2.536 | 70.6 | 845.3757 | 38021.6 | 0.02 | 2268.654 | 6.56 | 3.39
180 | closed | PETG | 0.1 | 80 | Zigzag | 70 | 2.565667 | 61.6 | 813.2803 | 37085.47 | 0.0215 | 2145.125 | 6.513333 | 3.37
181 | closed | PETG | 0.2 | 20 | Grid | 30 | 2.904667 | 67.7 | 693.0177 | 31190.63 |  | 1943.916 | 6.473333 | 3.433333
182 | closed | PETG | 0.2 | 20 | Grid | 50 | 3.204667 | 65.3 | 731.8817 | 32499.37 | 0.02 | 1928.54 | 6.65 | 3.386667
183 | closed | PETG | 0.2 | 20 | Grid | 70 | 3.681667 | 65.2 | 741.5963 | 33720.9 |  | 1952.795 | 6.44 | 3.416667
184 | closed | PETG | 0.2 | 20 | Triangles | 30 | 2.716333 | 66.8 | 738.0237 | 32819.53 | 0.019 | 1923.408 | 6.68 | 3.366667
185 | closed | PETG | 0.2 | 20 | Triangles | 50 | 4.151333 | 67.4 | 764.4513 | 33912.07 |  | 1935.96 | 6.67 | 3.38
186 | closed | PETG | 0.2 | 20 | Triangles | 70 | 3.215 | 68.3 | 774.0537 | 33614.33 |  | 1917.145 | 6.63 | 3.473333
187 | closed | PETG | 0.2 | 20 | Zigzag | 30 | 2.918333 | 69.3 | 723.2013 | 31877.8 | 0.019 | 1965.228 | 6.713333 | 3.38
188 | closed | PETG | 0.2 | 20 | Zigzag | 50 | 3.388 | 66.8 | 747.8233 | 32916.63 |  | 1948.866 | 6.663333 | 3.41
189 | closed | PETG | 0.2 | 20 | Zigzag | 70 | 3.416333 | 65 | 741.608 | 33502.6 |  | 1984.211 | 6.48 | 3.416667
190 | closed | PETG | 0.2 | 50 | Grid | 30 | 3.288333 | 73.4 | 777.7853 | 34305.57 | 0.01933333 | 2047.652 | 6.643333 | 3.413333
191 | closed | PETG | 0.2 | 50 | Grid | 50 | 3.425333 | 70.5 | 796.751 | 35097.93 | 0.02 | 2036.599 | 6.683333 | 3.396667
192 | closed | PETG | 0.2 | 50 | Grid | 70 | 3.79 | 71.7 | 791.5293 | 34927.7 |  | 2092.628 | 6.64 | 3.413333
193 | closed | PETG | 0.2 | 50 | Triangles | 30 | 3.195 | 74.9 | 784.1847 | 34440.03 | 0.01766667 | 2205.66 | 6.613333 | 3.443333
194 | closed | PETG | 0.2 | 50 | Triangles | 50 | 3.046333 | 71.9 | 809.4383 | 36027.17 |  | 2245.069 | 6.506667 | 3.453333
195 | closed | PETG | 0.2 | 50 | Triangles | 70 | 3.598333 | 73.4 | 794.031 | 36109.57 |  | 2258.273 | 6.356667 | 3.46
196 | closed | PETG | 0.2 | 50 | Zigzag | 30 | 2.938667 | 72.6 | 785.8337 | 34468.23 |  | 2115.945 | 6.653333 | 3.426667
197 | closed | PETG | 0.2 | 50 | Zigzag | 50 | 2.895333 | 72.9 | 797.6307 | 34931.17 |  | 2112.297 | 6.67 | 3.423333
198 | closed | PETG | 0.2 | 50 | Zigzag | 70 | 2.985333 | 73.2 | 792.6887 | 34639.97 |  | 2171.169 | 6.723333 | 3.403333
199 | closed | PETG | 0.2 | 80 | Grid | 30 | 2.360667 | 76.4 | 836.555 | 36831 | 0.01766667 | 2426.231 | 6.566667 | 3.46
200 | closed | PETG | 0.2 | 80 | Grid | 50 | 3.624333 | 75.4 | 828.0373 | 36310.47 | 0.0185 | 2385.753 | 6.726667 | 3.39
201 | closed | PETG | 0.2 | 80 | Grid | 70 | 4.211667 | 75.3 | 807.226 | 34944.27 |  | 2230.776 | 6.676667 | 3.46
202 | closed | PETG | 0.2 | 80 | Triangles | 30 | 4.244667 | 75.4 | 807.3423 | 37589.33 | 0.0185 | 2533.878 | 6.22 | 3.453333
203 | closed | PETG | 0.2 | 80 | Triangles | 50 | 3.427 | 76.7 | 854.9603 | 37905.8 |  | 2479.611 | 6.556667 | 3.44
204 | closed | PETG | 0.2 | 80 | Triangles | 70 | 4.500333 | 73 | 828.2667 | 36378 | 0.018 | 2423.593 | 6.626667 | 3.436667
205 | closed | PETG | 0.2 | 80 | Zigzag | 30 | 5.132333 | 73.9 | 840.8117 | 37593.67 | 0.0185 | 2399.529 | 6.63 | 3.373333
206 | closed | PETG | 0.2 | 80 | Zigzag | 50 | 2.725333 | 74.9 | 901.491 | 40594.33 | 0.021 | 2369.069 | 6.386667 | 3.48
207 | closed | PETG | 0.2 | 80 | Zigzag | 70 | 5.065667 | 75.5 | 931.3093 | 41082.5 |  | 2462.281 | 6.61 | 3.43
208 | closed | PETG | 0.3 | 20 | Grid | 30 | 8.723333 | 69.3 | 832.2677 | 35819.2 | 0.021 | 2100.859 | 6.676667 | 3.48
209 | closed | PETG | 0.3 | 20 | Grid | 50 | 4.622333 | 70.9 | 783.9 | 34135.1 |  | 1981.087 | 6.58 | 3.49
210 | closed | PETG | 0.3 | 20 | Grid | 70 | 6.774333 | 67.2 | 898.315 | 37378.23 |  | 2225.988 | 6.56 | 3.666667
211 | closed | PETG | 0.3 | 20 | Triangles | 30 | 6.377667 | 72.8 | 848.1723 | 37447.67 | 0.01933333 | 2239.222 | 6.37 | 3.556667
212 | closed | PETG | 0.3 | 20 | Triangles | 50 | 8.665333 | 73.3 | 876.6237 | 37629.37 |  | 2199.529 | 6.6 | 3.53
213 | closed | PETG | 0.3 | 20 | Triangles | 70 | 5.984 | 73.3 | 659.0357 | 29623.6 |  | 1731.603 | 6.34 | 3.506667
214 | closed | PETG | 0.3 | 20 | Zigzag | 30 | 6.584 | 70.9 | 797.1477 | 34061.53 |  | 2236.282 | 6.636667 | 3.526667
215 | closed | PETG | 0.3 | 20 | Zigzag | 50 | 7.449667 | 72.6 | 818.6797 | 34968.83 |  | 2225.202 | 6.633333 | 3.53
216 | closed | PETG | 0.3 | 20 | Zigzag | 70 | 7.203333 | 70.7 | 843.7137 | 35587.67 |  | 2196.766 | 6.653333 | 3.563333
217 | closed | PETG | 0.3 | 50 | Grid | 30 | 6.061333 | 72.2 | 858.2753 | 37356.4 |  | 2332.981 | 6.42 | 3.58
218 | closed | PETG | 0.3 | 50 | Grid | 50 | 6.843 | 76.6 | 795.7673 | 34059.57 | 0.02 | 2092.891 | 6.67 | 3.503333
219 | closed | PETG | 0.3 | 50 | Grid | 70 | 7.789 | 72.6 | 887.3687 | 37482.33 |  | 2301.164 | 6.583333 | 3.596667
220 | closed | PETG | 0.3 | 50 | Triangles | 30 | 6.111 | 73.7 | 805.3523 | 34538.93 | 0.0195 | 2133.528 | 6.59 | 3.536667
221 | closed | PETG | 0.3 | 50 | Triangles | 50 | 6.774 | 74.6 | 845.1037 | 35736.6 |  | 2164.012 | 6.73 | 3.513333
222 | closed | PETG | 0.3 | 50 | Triangles | 70 | 7.433667 | 71.5 | 904.6093 | 37331.5 |  | 2265.279 | 6.683333 | 3.626667
223 | closed | PETG | 0.3 | 50 | Zigzag | 30 | 7.508333 | 74.5 | 797.2003 | 34231.93 |  | 2272.781 | 6.616667 | 3.52
224 | closed | PETG | 0.3 | 50 | Zigzag | 50 | 8.068 | 74.1 | 854.95 | 36822.27 |  | 2351.602 | 6.596667 | 3.52
225 | closed | PETG | 0.3 | 50 | Zigzag | 70 | 8.213 | 71.7 | 899.177 | 37422.97 |  | 2359.569 | 6.68 | 3.596667
226 | closed | PETG | 0.3 | 80 | Grid | 30 | 7.993 | 72.5 | 928.0463 | 38425.3 | 0.01866667 | 2447.624 | 6.66 | 3.626667
227 | closed | PETG | 0.3 | 80 | Grid | 50 | 7.467333 | 73.9 | 925.046 | 39410.73 | 0.019 | 2468.307 | 6.643333 | 3.533333
228 | closed | PETG | 0.3 | 80 | Grid | 70 | 7.814667 | 71.5 | 909.953 | 38836.9 | 0.019 | 2436.891 | 6.563333 | 3.57
229 | closed | PETG | 0.3 | 80 | Triangles | 30 | 7.285 | 72.8 | 928.8197 | 38166.4 | 0.01766667 | 2489.477 | 6.686667 | 3.64
230 | closed | PETG | 0.3 | 80 | Triangles | 50 | 3.443 | 69.9 | 950.827 | 38734.63 | 0.01866667 | 2456.34 | 6.646667 | 3.693333
231 | closed | PETG | 0.3 | 80 | Triangles | 70 | 1.762333 | 71.5 | 970.157 | 39287.1 | 0.019 | 2483.243 | 6.716667 | 3.676667
232 | closed | PETG | 0.3 | 80 | Zigzag | 30 | 3.494 | 73.8 | 958.386 | 40303.1 | 0.018 | 2542.909 | 6.73 | 3.533333
233 | closed | PETG | 0.3 | 80 | Zigzag | 50 | 5.017 | 72.4 | 927.4537 | 40238.2 | 0.02 | 2374.125 | 6.363333 | 3.62
234 | closed | PETG | 0.3 | 80 | Zigzag | 70 | 7.135667 | 69.8 | 946.632 | 40384.33 | 0.019 | 2443.451 | 6.35 | 3.693333
235 | closed | PLA phosphorus | 0.1 | 20 | Grid | 30 | 4.136333 | 74.4 | 516.9353 | 23238.33 | 0.01733333 | 1611.331 | 6.43 | 3.46
236 | closed | PLA phosphorus | 0.1 | 20 | Triangles | 50 | 3.164667 | 60.4 | 532.981 | 24526.57 | 0.01433333 | 2001.244 | 6.373333 | 3.41
237 | closed | PLA phosphorus | 0.1 | 20 | Zigzag | 70 | 3.618667 | 60.5 | 549.118 | 24948.17 | 0.01566667 | 1909.137 | 6.423333 | 3.426667
238 | closed | PLA phosphorus | 0.1 | 50 | Grid | 50 | 3.487333 | 78.7 | 602.5647 | 27770.43 | 0.01566667 | 2143.593 | 6.406667 | 3.386667
239 | closed | PLA phosphorus | 0.1 | 50 | Triangles | 70 | 2.565667 | 75.7 | 597.7573 | 26677.77 | 0.01333333 | 2218.251 | 6.526667 | 3.433333
240 | closed | PLA phosphorus | 0.1 | 50 | Zigzag | 30 | 2.304333 | 78.5 | 616.6283 | 27897.87 | 0.015 | 2169.423 | 6.5 | 3.4
241 | closed | PLA phosphorus | 0.1 | 80 | Grid | 70 | 3.370667 | 79.8 | 747.7353 | 33069.83 | 0.01333333 | 2829.232 | 6.49 | 3.486667
242 | closed | PLA phosphorus | 0.1 | 80 | Triangles | 70 | 3.382667 | 81 | 719.692 | 32557.97 | 0.012 | 3087.248 | 6.426667 | 3.44
243 | closed | PLA phosphorus | 0.1 | 80 | Zigzag | 50 | 2.992 | 80.9 | 854.8663 | 39251.8 | 0.014 | 3409.422 | 6.393333 | 3.406667
244 | closed | PLA phosphorus | 0.2 | 20 | Grid | 50 | 5.031333 | 79.5 | 670.738 | 30314.37 | 0.014 | 2502.324 | 6.413333 | 3.45
245 | closed | PLA phosphorus | 0.2 | 20 | Triangles | 70 | 5.443 | 76.9 | 664.1977 | 29844.27 | 0.014 | 2517.163 | 6.383333 | 3.486667
246 | closed | PP | 0.1 | 20 | zig zag | 30 | 6.173 | 18.7 | 120.4953 | 5893.267 |  | 495.2867 | 5.963333 | 3.43
247 | closed | PP | 0.1 | 50 | triangles | 50 | 4.723 | 25 | 139.8523 | 6784.9 |  | 577.9403 | 6.033333 | 3.413333
248 | closed | PP | 0.1 | 80 | grid | 70 | 4.286 | 36.9 | 140.794 | 6825 |  | 560.4603 | 6.026667 | 3.423333
249 | closed | PP | 0.2 | 20 | triangles | 70 | 4.084667 | 33.6 | 127.9967 | 6145.1 |  | 512.1767 | 5.993333 | 3.476667
250 | closed | PP | 0.2 | 50 | grid | 30 | 5.367333 | 36.2 | 134.009 | 6621.033 |  | 548.3687 | 5.953333 | 3.4
251 | closed | PP | 0.2 | 80 | zig zag | 50 | 5.037 | 43.7 | 141.3 | 6906.433 |  | 570.1663 | 5.936667 | 3.446667
252 | closed | PP | 0.3 | 20 | grid | 50 | 4.401333 | 32.1 | 141.5217 | 6778.133 |  | 596.2883 | 5.926667 | 3.523333
253 | closed | PP | 0.3 | 50 | zig zag | 70 | 8.105333 | 35.4 | 146.8 | 6945 |  | 546.4803 | 5.973333 | 3.54
254 | closed | PP | 0.3 | 80 | triangles | 30 | 9.605333 | 36.9 | 156.0967 | 7425.4 |  | 579.5937 | 6 | 3.503333
255 | closed | TPU | 0.1 | 20 | Grid | 30 | 1.792667 | 12.5 | 284.2173 | 15074.2 | 3.422 | 24.525 | 6.143333 | 3.67
256 | closed | TPU | 0.1 | 20 | Triangles | 50 | 1.832 | 14.2 | 316.539 | 14203.37 | 2.899667 | 26.06067 | 6.143333 | 3.63
257 | closed | TPU | 0.1 | 20 | Zigzag | 70 | 1.616667 | 13.4 | 298.6737 | 13860.23 | 2.860333 | 30.45133 | 6.046667 | 3.566667
258 | closed | TPU | 0.1 | 50 | Grid | 50 | 1.855 | 12.5 | 305.144 | 14379.83 | 3.020667 | 27.269 | 5.933333 | 3.576667
259 | closed | TPU | 0.1 | 50 | Triangles | 70 | 1.790667 | 17.6 | 266.9027 | 12482.17 | 2.197667 | 38.755 | 5.946667 | 3.6
260 | closed | TPU | 0.1 | 50 | Zigzag | 30 | 2.586 | 18.3 | 327.7613 | 15350.43 | 2.573667 | 28.79 | 5.98 | 3.57
261 | closed | TPU | 0.1 | 80 | Grid | 70 | 3.324 | 23.9 | 294.0297 | 12698.73 | 2.278333 | 36.92633 | 6.296667 | 3.676667
262 | closed | TPU | 0.1 | 80 | Triangles | 30 | 3.530667 | 24.6 | 304.113 | 13369 | 2.137333 | 41.72067 | 6.196667 | 3.67
263 | closed | TPU | 0.1 | 80 | Zigzag | 50 | 2.474 | 28 | 459.321 | 20126.5 | 2.897 | 33.03433 | 6.23 | 3.663333
264 | closed | TPU | 0.2 | 20 | Grid | 50 | 0 | 17.9 | 396.8827 | 17626.1 | 3.087667 | 21.00567 | 6.146667 | 3.663333
265 | closed | TPU | 0.2 | 20 | Triangles | 70 | 3.488 | 17.6 | 363.2423 | 16676.83 | 2.729 | 27.80067 | 6.006667 | 3.626667
266 | closed | TPU | 0.2 | 20 | Zigzag | 30 | 3.383333 | 19.9 | 606.287 | 28261.77 | 4.178667 | 22.07767 | 6.196667 | 3.463333
267 | closed | TPU | 0.2 | 50 | Grid | 70 | 3.677333 | 29.3 | 631.1127 | 30543.33 | 3.933 | 23.846 | 6.083333 | 3.396667
268 | closed | TPU | 0.2 | 50 | Triangles | 30 | 1.672667 | 27.2 | 638.625 | 30897.73 | 4 | 23.87733 | 6.02 | 3.433333
269 | closed | TPU | 0.2 | 50 | Zigzag | 50 | 2.41 | 27.4 | 553.9897 | 27244.03 | 3.536667 | 44.71733 | 5.966667 | 3.41
270 | closed | TPU | 0.2 | 80 | Grid | 30 | 10.97267 | 35.3 | 630.6097 | 29904.7 | 3.419667 | 44.52267 | 6.056667 | 3.483333
271 | closed | TPU | 0.2 | 80 | Triangles | 50 | 4.999333 | 34.6 | 582.242 | 27489.07 | 3.063 | 44.75067 | 6.056667 | 3.5
272 | closed | TPU | 0.2 | 80 | Zigzag | 70 | 3.840667 | 28 | 626.9253 | 29905.03 | 3.801333 | 19.60533 | 6.09 | 3.443333
273 | closed | TPU | 0.3 | 20 | Grid | 70 | 3.346 | 20.7 | 480.5543 | 21764.4 | 3.705667 | 23.08833 | 6.236667 | 3.54
274 | closed | TPU | 0.3 | 20 | Triangles | 30 | 3.029667 | 23.7 | 527.5063 | 23972 | 3.596667 | 24.76433 | 6.17 | 3.566667
275 | closed | TPU | 0.3 | 20 | Zigzag | 50 | 0 | 16.8 | 365.7577 | 16462 | 3.151 | 33.15533 | 6.166667 | 3.603333
276 | closed | TPU | 0.3 | 50 | Grid | 30 | 3.643667 | 28.4 | 564.0897 | 25206.4 | 3.578333 | 23.67133 | 6.193333 | 3.613333
277 | closed | TPU | 0.3 | 50 | Triangles | 50 | 5.853333 | 27.8 | 343.0117 | 15578.4 | 2.701667 | 39.77533 | 6.153333 | 3.576667
278 | closed | TPU | 0.3 | 50 | Zigzag | 70 | 0 | 18.7 | 387.6903 | 17195.03 | 3.478333 | 26.27067 | 6.216667 | 3.626667
279 | closed | TPU | 0.3 | 80 | Grid | 50 | 2.802333 | 25 | 378.9597 | 17259.6 | 2.714333 | 34.082 | 6.143333 | 3.573333
280 | closed | TPU | 0.3 | 80 | Triangles | 70 | 4.423 | 21.1 | 371.8713 | 16615.77 | 2.766333 | 30.98433 | 6.203333 | 3.61
281 | closed | TPU | 0.3 | 80 | Zigzag | 30 | 6.503333 | 34.7 | 732.9673 | 31784.4 | 4.293 | 15.20967 | 6.216667 | 3.71
282 | closed | ABS | 0.1 | 20 | Grid | 30 | 3.158667 | 74.9 | 557.037 | 26070.63 | 0.016 | 1859.669 | 6.266667 | 3.41
283 | closed | ABS | 0.1 | 20 | Triangles | 50 | 3.798667 | 78.2 | 546.4757 | 25661.37 | 0.015 | 1869.315 | 6.196667 | 3.436667
284 | closed | ABS | 0.1 | 20 | Zigzag | 70 | 3.693 | 78.7 | 548.2047 | 26103.83 | 0.016 | 1877.653 | 6.093333 | 3.446667
285 | closed | ABS | 0.1 | 50 | Grid | 50 | 5.307667 | 74.9 | 611.8763 | 28722.63 | 0.016 | 2058.86 | 6.176667 | 3.45
286 | closed | ABS | 0.1 | 50 | Triangles | 70 | 2.522667 | 78.9 | 571.9967 | 27225.47 | 0.014 | 2113.273 | 6.066667 | 3.463333
287 | closed | ABS | 0.1 | 50 | Zigzag | 30 | 3.136 | 77.5 | 593.4203 | 28625.4 | 0.016 | 2054.458 | 6.05 | 3.426667
288 | closed | ABS | 0.1 | 80 | Grid | 70 | 3.701667 | 75.7 | 709.8613 | 31463.37 | 0.016 | 2363.599 | 6.35 | 3.553333
289 | closed | ABS | 0.1 | 80 | Triangles | 30 | 2.309667 | 73.91 | 632.3823 | 29182.27 | 0.013 | 2471.923 | 6.203333 | 3.493333
290 | closed | ABS | 0.1 | 80 | Zigzag | 50 | 2.546 | 77.9 | 709.6933 | 32409.4 | 0.017 | 2320.429 | 6.286667 | 3.483333
291 | closed | ABS | 0.2 | 20 | Grid | 50 | 9.316333 | 70.6 | 542.167 | 24962.8 | 0.01633333 | 1788.043 | 6.176667 | 3.52
292 | closed | ABS | 0.2 | 20 | Triangles | 70 | 6.996 | 70.3 | 541.6147 | 26189.37 | 0.015 | 1937.526 | 5.983333 | 3.456667
293 | closed | ABS | 0.2 | 20 | Zigzag | 30 | 6.560667 | 77.4 | 533.8507 | 25118.83 | 0.016 | 1829.141 | 6.116667 | 3.476667
294 | closed | ABS | 0.2 | 50 | Grid | 70 | 7.022333 | 75.1 | 601.407 | 28773.33 | 0.016 | 2120.178 | 6.123333 | 3.413333
295 | closed | ABS | 0.2 | 50 | Triangles | 30 | 5.494667 | 78.3 | 579.228 | 28083.13 | 0.01433333 | 2218.177 | 6.036667 | 3.416667
296 | closed | ABS | 0.2 | 50 | Zigzag | 50 | 6.457 | 77.9 | 604.1023 | 29489.37 | 0.01533333 | 2193.919 | 6.013333 | 3.406667
297 | closed | ABS | 0.2 | 80 | Grid | 30 | 5.047 | 77.8 | 653.258 | 31455.6 | 0.015 | 2470.91 | 6.066667 | 3.423333
298 | closed | ABS | 0.2 | 80 | Triangles | 50 | 6.023667 | 78.3 | 623.972 | 28874.27 | 0.01366667 | 2506.725 | 6.173333 | 3.51
299 | closed | ABS | 0.2 | 80 | Zigzag | 70 | 7.334333 | 78 | 718.4363 | 33684.83 | 0.017 | 2626.991 | 6.15 | 3.47
300 | closed | ABS | 0.3 | 20 | Grid | 70 | 4.915333 | 71.6 | 636.2953 | 29553.57 | 0.01533333 | 2262.711 | 6.273333 | 3.44
301 | closed | ABS | 0.3 | 20 | Triangles | 30 | 5.354667 | 78.3 | 611.8973 | 29372.57 | 0.01466667 | 2299.157 | 6.056667 | 3.44
302 | closed | ABS | 0.3 | 20 | Zigzag | 50 | 4.371667 | 75.9 | 654.3447 | 29946.63 | 0.01533333 | 2213.813 | 6.376667 | 3.43
303 | closed | ABS | 0.3 | 50 | Grid | 30 | 5.805333 | 73.6 | 640.2383 | 30749.03 | 0.015 | 2346.008 | 6.116667 | 3.403333
304 | closed | ABS | 0.3 | 50 | Triangles | 50 | 4.291333 | 74.9 | 662.7807 | 32326.93 | 0.015 | 2495.68 | 6.06 | 3.383333
305 | closed | ABS | 0.3 | 50 | Zigzag | 70 | 4.597 | 74.8 | 669.2307 | 32935.7 | 0.016 | 2413.346 | 6 | 3.386667
306 | closed | ABS | 0.3 | 80 | Grid | 50 | 4.705333 | 77 | 704.9893 | 34441.2 | 0.015 | 2635.694 | 6.05 | 3.383333
307 | closed | ABS | 0.3 | 80 | Triangles | 70 | 3.972 | 77.4 | 718.2123 | 34588.93 | 0.015 | 2739.165 | 6.056667 | 3.43
308 | closed | ABS | 0.3 | 80 | Zigzag | 30 | 6.377 | 75.7 | 721.411 | 35273.7 | 0.01533333 | 2700.981 | 6.056667 | 3.376667
309 | closed | PLA+ | 0.1 | 20 | lines | 30 | 1.477333 | 65.1 | 591.389 | 28361.67 | 0.016 | 2055.474 | 6.19 | 3.37
310 | closed | PLA-CF | 0.3 | 50 | Grid | 30 | 3.699333 | 75.8 | 550.9223 | 25255.47 | 0.008333333 | 3789.251 | 6.093333 | 3.58
311 | closed | PLA-CF | 0.3 | 50 | Triangles | 50 | 4.939333 | 77.7 | 574.659 | 26628.43 | 0.006666667 | 4691.955 | 6.11 | 3.533333
312 | closed | PLA-CF | 0.3 | 50 | Zigzag | 70 | 7.524 | 75.9 | 604.4063 | 26632.2 | 0.008666667 | 3439.837 | 6.123333 | 3.706667
313 | closed | PLA-CF | 0.3 | 80 | Grid | 50 | 6.834667 | 72.3 | 649.5207 | 30060.83 | 0.009333333 | 3441.531 | 6.076667 | 3.556667
314 | closed | PLA-CF | 0.3 | 80 | Triangles | 70 | 7.298667 | 73.4 | 630.3623 | 28693.37 | 0.008666667 | 3562.37 | 6.096667 | 3.603333
315 | closed | PLA-CF | 0.3 | 80 | Zigzag | 30 | 9.728333 | 73.7 | 685.6753 | 30623.7 | 0.009 | 3938.382 | 6.123333 | 3.656667
316 | closed | PLA-CF | 0.2 | 20 | Zigzag | 30 | 2.522667 | 73.3 | 467.3757 | 22267.63 | 0.008666667 | 3116.146 | 6.173333 | 3.4
317 | closed | PLA-CF | 0.2 | 50 | Grid | 70 | 3.21 | 73 | 546.6353 | 26011.17 | 0.011 | 2538.153 | 6.256667 | 3.36
318 | closed | PLA-CF | 0.2 | 50 | Triangles | 30 | 2.803 | 75 | 490.6517 | 22977.3 | 0.007333333 | 3382.505 | 6.463333 | 3.303333
319 | closed | PLA-CF | 0.2 | 50 | Zigzag | 50 | 5.955333 | 73.3 | 468.5847 | 22352.87 | 0.01033333 | 2413.052 | 6.233333 | 3.363333
320 | closed | PLA-CF | 0.2 | 80 | Grid | 30 | 3.228333 | 78.4 | 520.3523 | 24552.03 | 0.009666667 | 2715.503 | 6.24 | 3.396667
321 | closed | PLA-CF | 0.2 | 80 | Triangles | 50 | 3.570667 | 78.2 | 474.958 | 23506.47 | 0.008333333 | 2890.889 | 6.02 | 3.356667
322 | closed | PLA-CF | 0.2 | 80 | Zigzag | 70 | 3.63 | 78.1 | 603.7057 | 29660.4 | 0.01166667 | 3020.38 | 6.033333 | 3.373333
323 | closed | PLA-CF | 0.3 | 20 | Zigzag | 50 | 5.827667 | 75.1 | 574.382 | 27221.93 | 0.01066667 | 2904.82 | 6.046667 | 3.49
324 | closed | PLA-CF | 0.3 | 20 | Grid | 70 | 7.361 | 74.3 | 559.2093 | 25998.6 | 0.011 | 2705.348 | 6.076667 | 3.54
325 | closed | PLA-CF | 0.3 | 20 | Triangles | 30 | 5.322667 | 74.5 | 524.6377 | 24797.8 | 0.009333333 | 2923.724 | 6.08 | 3.48
326 | closed | PLA-CF | 0.1 | 20 | Grid | 30 | 2.379333 | 56.3 | 349.7113 | 17246.37 | 0.01066667 | 1789.276 | 5.993333 | 3.383333
327 | closed | PLA-CF | 0.1 | 20 | Triangles | 50 | 3.221333 | 58.2 | 349.008 | 17173.1 | 0.006666667 | 2837.443 | 5.996667 | 3.39
328 | closed | PLA-CF | 0.1 | 20 | Zigzag | 70 | 2.171333 | 62 | 469.9623 | 23017.73 | 0.01233333 | 2230.793 | 6.033333 | 3.383333
329 | closed | PLA-CF | 0.1 | 50 | Grid | 50 | 2.458 | 66.6 | 461.7797 | 22505.33 | 0.01033333 | 2665.563 | 6.016667 | 3.41
330 | closed | PLA-CF | 0.1 | 50 | Triangles | 70 | 4.725667 | 67.8 | 369.937 | 18367.97 | 0.009333333 | 2143.306 | 5.963333 | 3.376667
331 | closed | PLA-CF | 0.1 | 50 | Zigzag | 30 | 2.178333 | 66.7 | 416.9523 | 20618.8 | 0.008333333 | 2761.226 | 6.043333 | 3.346667
332 | closed | PLA-CF | 0.1 | 80 | Grid | 70 | 4.427333 | 71.9 | 480.8897 | 23504.27 | 0.01033333 | 2752.381 | 5.99 | 3.416667
333 | closed | PLA-CF | 0.1 | 80 | Triangles | 70 | 2.387667 | 76.4 | 495.5667 | 23842 | 0.008666667 | 3270.65 | 6.043333 | 3.44
334 | closed | PLA-CF | 0.1 | 80 | Zigzag | 50 | 0 | 75.9 | 553.3697 | 27800.1 | 0.01066667 | 3187.019 | 5.953333 | 3.343333
335 | closed | PLA-CF | 0.2 | 20 | Grid | 50 | 3.601667 | 68.3 | 407.8657 | 20320.03 | 0.009 | 2421.38 | 5.986667 | 3.353333
336 | closed | PLA-CF | 0.2 | 20 | Triangles | 70 | 4.018667 | 64.4 | 420.0993 | 21138.37 | 0.009333333 | 2511.812 | 5.956667 | 3.336667
337 | closed | PLA+ | 0.1 | 20 | cubic | 30 | 1.284333 | 74 | 617.3493 | 30220.67 | 0.01566667 | 2204.9 | 6.05 | 3.376667
338 | closed | PLA+ | 0.1 | 20 | quarter cubic | 30 | 2.502667 | 63.3 | 577.6337 | 27898.93 | 0.014 | 2189.137 | 6.073333 | 3.41
339 | closed | PLA+ | 0.1 | 20 | cross | 30 | 1.388 | 64.3 | 568.0757 | 28225.27 | 0.01433333 | 2207.814 | 6.02 | 3.343333
340 | closed | PLA+ | 0.1 | 20 | gyroid | 30 | 2.218 | 64.5 | 566.3877 | 27046.37 | 0.015 | 2061.654 | 6.07 | 3.45
341 | closed | PLA+ | 0.1 | 20 | lines | 50 | 1.983 | 64.8 | 576.3747 | 28320.13 | 0.01566667 | 2100.532 | 6.033333 | 3.373333
342 | closed | PLA+ | 0.1 | 20 | cubic subdivision | 50 | 1.855 | 57.1 | 621.6927 | 30172.43 | 0.01666667 | 2154.596 | 6.036667 | 3.413333
343 | closed | PLA+ | 0.1 | 20 | quarter cubic | 50 | 2.296333 | 57 | 632.9067 | 31242.03 | 0.01566667 | 2245.592 | 6.053333 | 3.346667
344 | closed | PLA+ | 0.1 | 20 | cross | 50 | 2.337333 | 66.1 | 603.7033 | 29852.57 | 0.015 | 2263.008 | 6.036667 | 3.35
345 | closed | PLA+ | 0.1 | 20 | gyroid | 50 | 2.067667 | 61.8 | 664.9313 | 32674.03 | 0.01666667 | 2225.905 | 6.056667 | 3.36
346 | closed | PLA+ | 0.1 | 20 | tri hexagon | 70 | 2.677 | 64.7 | 627.3027 | 30600.27 | 0.015 | 2334.778 | 6.083333 | 3.37
347 | closed | PLA+ | 0.1 | 20 | cubic subdivision | 70 | 1.919 | 58.2 | 683.4167 | 33230.93 | 0.01666667 | 2296.856 | 6.066667 | 3.39
348 | closed | PLA+ | 0.1 | 20 | quarter cubic | 70 | 2.239 | 67.3 | 653.0607 | 32274.93 | 0.016 | 2264.49 | 6.016667 | 3.363333
349 | closed | PLA+ | 0.1 | 20 | cross | 70 | 2.112667 | 60.7 | 614.8903 | 29932.3 | 0.01433333 | 2295.312 | 6.133333 | 3.35
350 | closed | PLA+ | 0.1 | 20 | lightning | 70 | 2.184 | 61.5 | 528.331 | 25132.5 | 0.01433333 | 2027.051 | 6.07 | 3.463333
351 | closed | PLA+ | 0.1 | 50 | tri hexagon | 30 | 2.885 | 80.3 | 601.7117 | 28857.5 | 0.01366667 | 2456.839 | 6.186667 | 3.366667
352 | closed | PLA+ | 0.1 | 50 | cubic subdivision | 30 | 1.907333 | 61 | 642.426 | 29284.13 | 0.01466667 | 2127.427 | 6.453333 | 3.4
353 | closed | PLA+ | 0.1 | 50 | quarter cubic | 30 | 1.995 | 75 | 638.5463 | 29347.07 | 0.01466667 | 2241.376 | 6.49 | 3.353333
354 | closed | PLA+ | 0.1 | 50 | cross3d | 30 | 1.880667 | 71.5 | 566.3827 | 25910.1 | 0.01533333 | 1892.043 | 6.423333 | 3.403333
355 | closed | PLA+ | 0.1 | 50 | lightning | 30 | 2.192333 | 64.3 | 531.9913 | 24712.67 | 0.01433333 | 1854.656 | 6.406667 | 3.36
356 | closed | PLA+ | 0.1 | 50 | tri hexagon | 50 | 2.035 | 70 | 672.5097 | 30150.33 | 0.01433333 | 2387.101 | 6.496667 | 3.433333
357 | closed | PLA+ | 0.1 | 50 | cubic subdivision | 50 | 1.592333 | 76.9 | 758.8217 | 34594.53 | 0.01666667 | 2437.424 | 6.483333 | 3.383333
358 | closed | PLA+ | 0.1 | 50 | concentric | 50 | 2.758333 | 70.1 | 754.9553 | 33416.2 | 0.01666667 | 2271.489 | 6.45 | 3.503333
359 | closed | PLA+ | 0.1 | 50 | cross3d | 50 | 2.390333 | 72.8 | 555.6103 | 25195.17 | 0.01633333 | 1792.362 | 6.43 | 3.43
360 | closed | PLA+ | 0.1 | 50 | lightning | 50 | 2.651 | 63.4 | 546.3353 | 25239.8 | 0.01633333 | 1736.979 | 6.33 | 3.42
361 | closed | PLA+ | 0.1 | 50 | tri hexagon | 70 | 3.122667 | 76.8 | 629.4327 | 28756.07 | 0.01566667 | 2168.158 | 6.47 | 3.383333
362 | closed | PLA+ | 0.1 | 50 | octet | 70 | 3.213667 | 75.4 | 674.1303 | 30759.6 | 0.01666667 | 2197.388 | 6.51 | 3.366667
363 | closed | PLA+ | 0.1 | 50 | concentric | 70 | 2.016 | 64.6 | 743.2983 | 32992.63 | 0.016 | 2449.27 | 6.1 | 3.693333
364 | closed | PLA+ | 0.1 | 50 | cross3d | 70 | 2.852333 | 72.2 | 553.955 | 25844.93 | 0.016 | 1876.454 | 6.243333 | 3.433333
365 | closed | PLA+ | 0.1 | 80 | lines | 30 | 2.197 | 78.7 | 738.679 | 33278.73 | 0.014 | 2594.503 | 6.403333 | 3.466667
366 | closed | PLA+ | 0.1 | 80 | cubic | 30 | 1.927 | 75.9 | 785.6453 | 36323.5 | 0.01333333 | 2921.117 | 6.386667 | 3.386667
367 | closed | PLA+ | 0.1 | 80 | octet | 30 | 2.114 | 79.2 | 738.9513 | 32380.97 | 0.01366667 | 2575.792 | 6.286667 | 3.63
368 | closed | PLA+ | 0.1 | 80 | concentric | 30 | 2.178333 | 76.5 | 904.0623 | 41103.07 | 0.01366667 | 3504.447 | 6.503333 | 3.383333
369 | closed | PLA+ | 0.1 | 80 | gyroid | 30 | 2.396667 | 78.2 | 790.9377 | 36369.97 | 0.013 | 3358.684 | 6.473333 | 3.36
370 | closed | PLA+ | 0.1 | 80 | lines | 50 | 3.255333 | 78.6 | 795.7557 | 36795.97 | 0.014 | 3267.569 | 6.43 | 3.363333
371 | closed | PLA+ | 0.1 | 80 | cubic | 50 | 2.514333 | 80.2 | 806.5 | 37090.17 | 0.013 | 3383.978 | 6.446667 | 3.373333
372 | closed | PLA+ | 0.1 | 80 | octet | 50 | 2.725667 | 76.3 | 768.2123 | 35766.33 | 0.01366667 | 3285.848 | 6.323333 | 3.396667
373 | closed | PLA+ | 0.1 | 80 | cross | 50 | 3.587 | 76.2 | 561.6047 | 26146.23 | 0.014 | 2390.597 | 6.386667 | 3.363333
374 | closed | PLA+ | 0.1 | 80 | gyroid | 50 | 3.421667 | 73.8 | 822.6533 | 37929.93 | 0.01433333 | 3268.484 | 6.373333 | 3.403333
375 | closed | PLA+ | 0.1 | 80 | lines | 70 | 3.468333 | 75 | 797.7827 | 36573.27 | 0.01433333 | 3178.084 | 6.46 | 3.376667
376 | closed | PLA+ | 0.1 | 80 | cubic | 70 | 3.464667 | 75.8 | 837.9003 | 38045.63 | 0.01466667 | 3274.046 | 6.403333 | 3.44
377 | closed | PLA+ | 0.1 | 80 | quarter cubic | 70 | 3.367333 | 78 | 791.4907 | 35365.53 | 0.015 | 3015.563 | 6.36 | 3.52
378 | closed | PLA+ | 0.1 | 80 | cross | 70 | 3.233667 | 70.7 | 578.711 | 27026.93 | 0.01433333 | 2364.975 | 6.28 | 3.41
379 | closed | PLA+ | 0.1 | 80 | gyroid | 70 | 3.735667 | 73.9 | 815.1023 | 37042.37 | 0.01466667 | 3220.346 | 6.46 | 3.406667
380 | closed | PLA+ | 0.2 | 20 | lines | 30 | 3.110667 | 75.4 | 574.625 | 26561.9 | 0.012 | 2508.275 | 6.413333 | 3.373333
381 | closed | PLA+ | 0.2 | 20 | cubic subdivision | 30 | 3.170667 | 76 | 636.3193 | 29726.73 | 0.014 | 2555.692 | 6.246667 | 3.426667
382 | closed | PLA+ | 0.2 | 20 | quarter cubic | 30 | 3.521 | 74.2 | 556.457 | 25194.73 | 0.012 | 2412.283 | 6.51 | 3.393333
383 | closed | PLA+ | 0.2 | 20 | cross | 30 | 2.683667 | 76.9 | 688.3043 | 31975.27 | 0.013 | 2862.374 | 6.313333 | 3.41
384 | closed | PLA+ | 0.2 | 20 | gyroid | 30 | 3.457 | 78.5 | 720.9147 | 32161.2 | 0.014 | 2717.367 | 6.58 | 3.406667
385 | closed | PLA+ | 0.2 | 20 | tri hexagon | 50 | 4.625 | 73.4 | 642.8193 | 29024.37 | 0.01433333 | 2462.204 | 6.513333 | 3.4
386 | closed | PLA+ | 0.2 | 20 | cubic subdivision | 50 | 4.595667 | 74.7 | 665.2557 | 32490.2 | 0.015 | 2644.303 | 6.173333 | 3.316667
387 | closed | PLA+ | 0.2 | 20 | quarter cubic | 50 | 4.388 | 68.8 | 598.0623 | 29215.47 | 0.013 | 2647.719 | 6.146667 | 3.33
388 | closed | PLA+ | 0.2 | 20 | cross | 50 | 3.977667 | 72 | 643.0203 | 31529.07 | 0.01433333 | 2700.899 | 6.046667 | 3.373333
389 | closed | PLA+ | 0.2 | 20 | lightning | 50 | 4.157 | 69.4 | 568.1323 | 27644.7 | 0.01266667 | 2569.795 | 6.116667 | 3.36
390 | closed | PLA+ | 0.2 | 20 | tri hexagon | 70 | 6.23 | 71.8 | 657.106 | 31942.6 | 0.015 | 2679.009 | 6.153333 | 3.343333
391 | closed | PLA+ | 0.2 | 20 | cubic subdivision | 70 | 6.22 | 69.8 | 675.1893 | 32764.2 | 0.015 | 2670.388 | 6.17 | 3.34
392 | closed | PLA+ | 0.2 | 20 | concentric | 70 | 5.027333 | 70.8 | 701.4903 | 33664.97 | 0.015 | 2740.191 | 6.22 | 3.35
393 | closed | PLA+ | 0.2 | 20 | cross3d | 70 | 5.433667 | 75.9 | 659.2893 | 33112.53 | 0.01466667 | 2836.272 | 6.166667 | 3.23
394 | closed | PLA+ | 0.2 | 20 | lightning | 70 | 6.731333 | 74.3 | 578.202 | 29651.67 | 0.01333333 | 2669.023 | 6.12 | 3.186667
395 | closed | PLA+ | 0.2 | 50 | tri hexagon | 30 | 2.867333 | 80.2 | 696.9673 | 37174.27 | 0.013 | 3370.551 | 6.05 | 3.1
396 | closed | PLA+ | 0.2 | 50 | octet | 30 | 2.950667 | 76.3 | 622.7893 | 31872.97 | 0.01266667 | 3005.252 | 5.963333 | 3.276667
397 | closed | PLA+ | 0.2 | 50 | concentric | 30 | 3.470333 | 77.5 | 751.5863 | 38728.2 | 0.013 | 3394.759 | 6.073333 | 3.196667
398 | closed | PLA+ | 0.2 | 50 | cross3d | 30 | 3.038667 | 74.3 | 591.945 | 30333.85 | 0.0145 | 2696.6215 | 5.93 | 3.3
399 | closed | PLA+ | 0.2 | 50 | lightning | 30 | 3.579333 | 76.5 | 606.6763 | 30779.03 | 0.01266667 | 2818.911 | 6.186667 | 3.186667
400 | closed | PLA+ | 0.2 | 50 | cubic | 50 | 3.859667 | 78 | 742.8617 | 37428.07 | 0.01366667 | 3341.632 | 6.04 | 3.286667
401 | closed | PLA+ | 0.2 | 50 | octet | 50 | 4.95 | 79.4 | 726.882 | 36232.7 | 0.01366667 | 3238.145 | 6.23 | 3.22
402 | closed | PLA+ | 0.2 | 50 | concentric | 50 | 5.282667 | 79.3 | 862.54 | 42160.87 | 0.015 | 3469.125 | 6.263333 | 3.266667
403 | closed | PLA+ | 0.2 | 50 | cross3d | 50 | 3.710333 | 79 | 662.8817 | 33620.47 | 0.014 | 3027.871 | 6.02 | 3.276667
404 | closed | PLA+ | 0.2 | 50 | lines | 70 | 5.382333 | 80.5 | 689.0587 | 35447.1 | 0.01266667 | 3281.288 | 6.153333 | 3.16
405 | closed | PLA+ | 0.2 | 50 | cubic | 70 | 5.454667 | 80.3 | 784.877 | 40914.7 | 0.01466667 | 3480.244 | 6.086667 | 3.153333
406 | closed | PLA+ | 0.2 | 50 | octet | 70 | 5.475667 | 78.2 | 743.339 | 37784.03 | 0.01433333 | 3269.58 | 6.22 | 3.163333
407 | closed | PLA+ | 0.2 | 50 | concentric | 70 | 5.385333 | 80.5 | 877.501 | 47098.5 | 0.016 | 3775.904 | 6.063333 | 3.073333
408 | closed | PLA+ | 0.2 | 50 | gyroid | 70 | 5.485333 | 78.4 | 737.6827 | 39060.73 | 0.014 | 3483.834 | 6.073333 | 3.11
409 | closed | PLA+ | 0.2 | 80 | lines | 30 | 4.184667 | 79.1 | 738.0603 | 38928.1 | 0.01166667 | 3938.531 | 6.116667 | 3.1
410 | closed | PLA+ | 0.2 | 80 | cubic | 30 | 3.559667 | 81 | 825.914 | 43030.63 | 0.01233333 | 4085.496 | 6.11 | 3.143333
411 | closed | PLA+ | 0.2 | 80 | octet | 30 | 2.89 | 78.1 | 771.788 | 39100.63 | 0.01166667 | 3898.6 | 6.106667 | 3.233333
412 | closed | PLA+ | 0.2 | 80 | cross | 30 | 4.721333 | 79.1 | 636.4163 | 33809.37 | 0.012 | 3339.164 | 6.073333 | 3.1
413 | closed | PLA+ | 0.2 | 80 | gyroid | 30 | 4.124667 | 78.7 | 837.1857 | 43966.1 | 0.01233333 | 4107.699 | 6.196667 | 3.073333
414 | closed | PLA+ | 0.2 | 80 | lines | 50 | 5.610667 | 79.2 | 787.9547 | 42544.4 | 0.01266667 | 4064.619 | 6.026667 | 3.073333
415 | closed | PLA+ | 0.2 | 80 | cubic subdivision | 50 | 4.086333 | 77.2 | 789.005 | 42231.53 | 0.01433333 | 3765.031 | 6.053333 | 3.086667
416 | closed | PLA+ | 0.2 | 80 | quarter cubic | 50 | 4.391333 | 78.3 | 909.548 | 48281.97 | 0.01466667 | 4087.893 | 6.076667 | 3.1
417 | closed | PLA+ | 0.2 | 80 | cross | 50 | 4.725 | 78.5 | 668.7367 | 34125.03 | 0.01333333 | 3148.226 | 6.086667 | 3.22
418 | closed | PLA+ | 0.2 | 80 | gyroid | 50 | 5.123667 | 79.1 | 906.4303 | 47308 | 0.01433333 | 4064.252 | 6.076667 | 3.153333
419 | closed | PLA+ | 0.2 | 80 | tri hexagon | 70 | 4.549667 | 78.2 | 870.105 | 43817.77 | 0.01366667 | 3946.565 | 6.186667 | 3.21
420 | closed | PLA+ | 0.2 | 80 | cubic subdivision | 70 | 5.635667 | 78.4 | 789.2673 | 40711.1 | 0.01433333 | 3597.73 | 5.996667 | 3.233333
421 | closed | PLA+ | 0.2 | 80 | quarter cubic | 70 | 6.485667 | 78.6 | 907.3813 | 45110.9 | 0.015 | 3797.705 | 6.096667 | 3.3
422 | closed | PLA+ | 0.2 | 80 | cross | 70 | 5.197 | 78.8 | 699.8957 | 34054.5 | 0.014 | 3107.258 | 6.34 | 3.243333
423 | closed | PLA+ | 0.2 | 80 | lightning | 70 | 6.134 | 77.3 | 666.0127 | 32395.97 | 0.01366667 | 2898.231 | 6.23 | 3.3
424 | closed | PLA+ | 0.3 | 20 | tri hexagon | 30 | 5.049333 | 79.2 | 748.728 | 34931.23 | 0.01266667 | 3255.158 | 6.106667 | 3.51
425 | closed | PLA+ | 0.3 | 20 | cubic subdivision | 30 | 5.532 | 78.5 | 767.71 | 36854.73 | 0.01333333 | 3317.333 | 6.186667 | 3.366667
426 | closed | PLA+ | 0.3 | 20 | quarter cubic | 30 | 6.443333 | 77.8 | 685.1787 | 33880.97 | 0.01166667 | 3356.474 | 6.153333 | 3.286667
427 | closed | PLA+ | 0.3 | 20 | cross3d | 30 | 6.439333 | 80.5 | 880.4293 | 43255.27 | 0.01333333 | 3915.116 | 6.22 | 3.273333
428 | closed | PLA+ | 0.3 | 20 | lightning | 30 | 6.509667 | 80.8 | 753.1463 | 37140.6 | 0.01166667 | 3720.138 | 6.073333 | 3.34
429 | closed | PLA+ | 0.3 | 20 | tri hexagon | 50 | 7.718 | 80.9 | 921.582 | 45137.43 | 0.01433333 | 3827.795 | 6.15 | 3.32
430 | closed | PLA+ | 0.3 | 20 | cubic subdivision | 50 | 8.378667 | 80.5 | 915.8903 | 45699.4 | 0.01433333 | 3910.054 | 6.073333 | 3.3
431 | closed | PLA+ | 0.3 | 20 | concentric | 50 | 7.332333 | 81 | 920.4607 | 44402.33 | 0.014 | 3832.14 | 6.14 | 3.376667
432 | closed | PLA+ | 0.3 | 20 | cross3d | 50 | 7.361 | 79.7 | 866.2527 | 42537 | 0.013 | 3890.974 | 6.153333 | 3.31
433 | closed | PLA+ | 0.3 | 20 | lightning | 50 | 8.244 | 79.4 | 798.597 | 37614.47 | 0.012 | 3579.23 | 6.186667 | 3.433333
434 | closed | PLA+ | 0.3 | 20 | tri hexagon | 70 | 8.916667 | 79.2 | 901.119 | 42014.1 | 0.014 | 3676.098 | 6.23 | 3.443333
435 | closed | PLA+ | 0.3 | 20 | octet | 70 | 8.143 | 80.1 | 871.6667 | 40521.73 | 0.01333333 | 3644.323 | 6.326667 | 3.4
436 | closed | PLA+ | 0.3 | 20 | concentric | 70 | 8.789 | 79.5 | 919.4857 | 43356.8 | 0.014 | 3767.429 | 6.06 | 3.5
437 | closed | PLA+ | 0.3 | 20 | cross3d | 70 | 8.280333 | 80.4 | 887.5623 | 40306.33 | 0.01366667 | 3622.868 | 6.396667 | 3.443333
438 | closed | PLA+ | 0.3 | 20 | lightning | 70 | 8.551667 | 78.3 | 856.1347 | 39348.8 | 0.01333333 | 3540.985 | 6.363333 | 3.42
439 | closed | PLA+ | 0.3 | 50 | cubic | 30 | 5.479 | 81.2 | 915.8457 | 43194.33 | 0.01266667 | 4009.021 | 6.086667 | 3.486667
440 | closed | PLA+ | 0.3 | 50 | octet | 30 | 7.224333 | 80.4 | 938.0277 | 44394.4 | 0.013 | 4001.442 | 6.196667 | 3.41
441 | closed | PLA+ | 0.3 | 50 | concentric | 30 | 5.723333 | 80.7 | 938.7153 | 44958.73 | 0.01266667 | 4129.39 | 6.13 | 3.406667
442 | closed | PLA+ | 0.3 | 50 | gyroid | 30 | 6.973333 | 81 | 854.0523 | 40453.97 | 0.01233333 | 3861.89 | 6.173333 | 3.42
443 | closed | PLA+ | 0.3 | 50 | lines | 50 | 8.709333 | 80.7 | 930.8687 | 44950.57 | 0.013 | 4006.361 | 6.14 | 3.373333
444 | closed | PLA+ | 0.3 | 50 | cubic | 50 | 8.882 | 79.6 | 1013.161 | 48289.77 | 0.01466667 | 4100.454 | 6.22 | 3.373333
445 | closed | PLA+ | 0.3 | 50 | octet | 50 | 9.231333 | 80.5 | 958.6817 | 44677.37 | 0.01333333 | 3940.701 | 6.21 | 3.453333
446 | closed | PLA+ | 0.3 | 50 | cross | 50 | 7.289333 | 81.2 | 820.9637 | 40054.93 | 0.01166667 | 3850.865 | 6.05 | 3.386667
447 | closed | PLA+ | 0.3 | 50 | gyroid | 50 | 7.599 | 79.6 | 922.115 | 44699.7 | 0.013 | 4014.088 | 6.176667 | 3.34
448 | closed | PLA+ | 0.3 | 50 | lines | 70 | 8.378 | 79.9 | 978.6167 | 47559.03 | 0.01466667 | 3988.914 | 6.016667 | 3.42
449 | closed | PLA+ | 0.3 | 50 | cubic | 70 | 9.883 | 78.8 | 1007.839 | 48025.37 | 0.01466667 | 4086.703 | 6.196667 | 3.386667
450 | closed | PLA+ | 0.3 | 50 | quarter cubic | 70 | 8.455 | 80.3 | 969.925 | 45258.8 | 0.015 | 3845.918 | 6.193333 | 3.463333
451 | closed | PLA+ | 0.3 | 50 | cross | 70 | 9.223667 | 80 | 848.2443 | 40867.73 | 0.013 | 3749.405 | 6.016667 | 3.45
452 | closed | PLA+ | 0.3 | 50 | gyroid | 70 | 8.197 | 79.7 | 938.2913 | 44314.73 | 0.01433333 | 3877.197 | 6.173333 | 3.43
453 | closed | PLA+ | 0.3 | 80 | lines | 30 | 6.045 | 80.4 | 920.8907 | 44613.3 | 0.01233333 | 4348.224 | 6.12 | 3.373333
454 | closed | PLA+ | 0.3 | 80 | cubic subdivision | 30 | 6.613667 | 79.4 | 984.5443 | 47838.67 | 0.014 | 4231.209 | 6.053333 | 3.4
455 | closed | PLA+ | 0.3 | 80 | quarter cubic | 30 | 7.660667 | 79.4 | 1040.093 | 48804 | 0.014 | 4306.692 | 6.196667 | 3.44
456 | closed | PLA+ | 0.3 | 80 | cross | 30 | 7.133667 | 79.9 | 829.1243 | 39583.63 | 0.012 | 3931.679 | 6.143333 | 3.41
457 | closed | PLA+ | 0.3 | 80 | gyroid | 30 | 5.880667 | 79.4 | 887.1587 | 41103.5 | 0.01233333 | 4089.722 | 6.173333 | 3.496667
458 | closed | PLA+ | 0.3 | 80 | tri hexagon | 50 | 8.396 | 78.4 | 994.6337 | 46081.53 | 0.01366667 | 4206.094 | 6.15 | 3.51
459 | closed | PLA+ | 0.3 | 80 | cubic subdivision | 50 | 8.416333 | 79.6 | 970.268 | 45320.17 | 0.014 | 4047.69 | 6.296667 | 3.4
460 | closed | PLA+ | 0.3 | 80 | quarter cubic | 50 | 8.788667 | 78.1 | 1135.014 | 52639.07 | 0.015 | 4322.517 | 6.226667 | 3.463333
461 | closed | PLA+ | 0.3 | 80 | cross | 50 | 7.113333 | 79.9 | 882.179 | 41238.53 | 0.01233333 | 3881.936 | 6.273333 | 3.41
462 | closed | PLA+ | 0.3 | 80 | lightning | 50 | 7.147 | 81 | 849.321 | 40566.77 | 0.013 | 3728.975 | 6.086667 | 3.44
463 | closed | PLA+ | 0.3 | 80 | tri hexagon | 70 | 8.579667 | 79.1 | 1082.333 | 48955 | 0.015 | 4146.74 | 6.263333 | 3.53
464 | closed | PLA+ | 0.3 | 80 | cubic subdivision | 70 | 7.155667 | 78.1 | 1046.2 | 49680.83 | 0.015 | 4125.488 | 6.04 | 3.486667
465 | closed | PLA+ | 0.3 | 80 | quarter cubic | 70 | 7.985 | 78 | 1117.568 | 51393.07 | 0.016 | 4216.896 | 6.243333 | 3.483333
466 | closed | PLA+ | 0.3 | 80 | cross3d | 70 | 8.518333 | 78.9 | 939.607 | 45207.57 | 0.014 | 3944.248 | 6.12 | 3.396667
467 | closed | PLA+ | 0.3 | 80 | lightning | 70 | 8.001667 | 78.1 | 867.2267 | 40271.1 | 0.01333333 | 3616.986 | 6.096667 | 3.53
468 | closed | rPET | 0.3 | 50 | Grid | 30 | 0 | 51.4 | 304.8467 | 16409.17 | 0.01666667 | 1208.442 | 5.776667 | 3.22
469 | closed | rPET | 0.3 | 50 | Triangles | 50 | 0 | 58.3 | 302.462 | 15385.33 | 0.01733333 | 1128.446 | 5.786667 | 3.426667
470 | closed | rPET | 0.3 | 50 | Zigzag | 70 | 0 | 61.5 | 394.976 | 19046.77 | 0.018 | 1329.764 | 5.853333 | 3.586667
471 | closed | rPET | 0.3 | 80 | Grid | 50 | 0 | 67.5 | 420.2817 | 19955.7 | 0.016 | 1538.286 | 5.886667 | 3.62
472 | closed | rPET | 0.3 | 80 | Triangles | 70 | 0 | 56.6 | 469.893 | 23693.83 | 0.017 | 1749.006 | 5.863333 | 3.393333
473 | closed | rPET | 0.3 | 80 | Zigzag | 30 | 0 | 55.8 | 327.9783 | 16506.67 | 0.014 | 1378.269 | 5.963333 | 3.333333
474 | closed | rPET | 0.2 | 20 | Zigzag | 30 | 0 | 48.9 | 318.6907 | 15828.2 | 0.01666667 | 1165.788 | 5.82 | 3.486667
475 | closed | rPET | 0.2 | 50 | Grid | 70 | 0 | 44 | 307.177 | 14641.7 | 0.01933333 | 1005.071 | 5.863333 | 3.606667
476 | closed | rPET | 0.2 | 50 | Triangles | 30 | 0 | 40.8 | 338.7953 | 16931.83 | 0.017 | 1235.883 | 5.976667 | 3.353333
477 | closed | PLA-transparent | 0.1 | 20 | triangles | 50 | 2.793667 | 64.4 | 581.358 | 29326 | 0.01566667 | 2359.371 | 5.853333 | 3.386667
478 | closed | PLA-transparent | 0.1 | 20 | grid | 70 | 2.787667 | 60.9 | 655.8273 | 33443.9 | 0.01633333 | 2491.064 | 6.053333 | 3.24
479 | closed | PLA-transparent | 0.1 | 20 | triangles | 30 | 2.259 | 63.7 | 620.0423 | 31818.7 | 0.01433333 | 2606.556 | 5.953333 | 3.273333
480 | closed | PLA-transparent | 0.1 | 50 | zig zag | 30 | 3.163233 | 74 | 658.3367 | 33585.2 | 0.014 | 2905.389 | 5.94 | 3.3
481 | closed | PLA-transparent | 0.1 | 50 | grid | 70 | 2.148333 | 70.9 | 711.2593 | 35279.9 | 0.016 | 2773.968 | 6.11 | 3.3
482 | closed | PLA-transparent | 0.1 | 50 | triangles | 70 | 3.213 | 69.1 | 664.8817 | 33700.57 | 0.014 | 3050.517 | 5.943333 | 3.32
483 | closed | PLA-transparent | 0.1 | 80 | zig zag | 50 | 3.745 | 79.8 | 966.6063 | 47881.43 | 0.015 | 3973.935 | 6.063333 | 3.33
484 | closed | PLA-transparent | 0.1 | 80 | triangles | 30 | 2.118667 | 81.2 | 783.9927 | 39010.33 | 0.011 | 4116.937 | 6.153333 | 3.266667
485 | closed | PLA-transparent | 0.2 | 20 | zig zag | 30 | 4.896333 | 77.3 | 711.2637 | 35947.43 | 0.01366667 | 3162.849 | 6.086667 | 3.25
486 | closed | PLA-transparent | 0.2 | 20 | grid | 50 | 3.954 | 77.4 | 758.062 | 39293 | 0.015 | 3210.8 | 5.973333 | 3.23
487 | closed | PLA-transparent | 0.2 | 20 | grid | 70 | 5.092667 | 78.2 | 754.242 | 38768.6 | 0.01466667 | 3172.203 | 5.986667 | 3.25
488 | closed | PLA-transparent | 0.2 | 50 | zig zag | 50 | 5.097667 | 81.4 | 844.3047 | 43733.37 | 0.01466667 | 3707.624 | 6.033333 | 3.2
489 | closed | PLA-transparent | 0.2 | 50 | triangles | 70 | 4.962 | 80.5 | 828.8357 | 42064.8 | 0.014 | 3666.692 | 6.12 | 3.22
490 | closed | PLA-transparent | 0.2 | 50 | triangles | 30 | 4.383 | 80.4 | 780.4127 | 40930.4 | 0.013 | 3741.443 | 5.94 | 3.21
491 | closed | PLA-transparent | 0.2 | 80 | grid | 30 | 7.090667 | 81.2 | 895.6423 | 43579.47 | 0.015 | 3875.639 | 6.03 | 3.41
492 | closed | PLA-transparent | 0.2 | 80 | triangles | 70 | 5.785 | 81.6 | 913.4093 | 44317.43 | 0.01333333 | 4216.02 | 6.186667 | 3.333333
493 | closed | PLA-transparent | 0.3 | 20 | zig zag | 30 | 7.083667 | 78.2 | 887.4377 | 42963.2 | 0.01366667 | 3783.058 | 6.04 | 3.42
494 | closed | PLA-transparent | 0.3 | 20 | triangles | 70 | 8.962 | 79.2 | 921.8267 | 44816.57 | 0.01533333 | 3724.92 | 5.94 | 3.463333
495 | closed | PLA-transparent | 0.3 | 20 | triangles | 30 | 7.5 | 79.6 | 905.5713 | 42666.2 | 0.01366667 | 3680.174 | 6.206667 | 3.42
496 | closed | PLA-transparent | 0.3 | 50 | grid | 30 | 8.399667 | 78 | 978.173 | 46524.13 | 0.014 | 3936.505 | 6.106667 | 3.443333
497 | closed | PLA-transparent | 0.3 | 50 | grid | 70 | 6.240667 | 78.6 | 998.719 | 47847.93 | 0.015 | 3975.207 | 5.93 | 3.52
498 | closed | PLA-transparent | 0.3 | 50 | triangles | 50 | 7.394 | 79.2 | 997.5483 | 46643.3 | 0.01466667 | 4013.329 | 6.11 | 3.5
499 | closed | PLA-transparent | 0.3 | 80 | zig zag | 50 | 7.327 | 79.9 | 1101.942 | 52496.13 | 0.01533333 | 4360.021 | 6.163333 | 3.406667
500 | closed | PLA-transparent | 0.3 | 80 | grid | 70 | 7.285 | 78.2 | 1057.935 | 49933.27 | 0.015 | 4276.844 | 6.053333 | 3.5